## bulk density
cp addition (ww basis) | replicate | substrate height (cm) | substrate weight (g) | substrate volume (cm3) | bulk density (kg/m3)
2% | 1 | 2.5 | 14.292 | 18.86919 | 757.4252
2% | 2 | 2.6 | 14.207 | 19.62396 | 723.962
2% | 3 | 2.8 | 17.006 | 21.13349 | 804.6942
4% | 1 | 3.3 | 14.437 | 24.90733 | 579.6285
4% | 2 | 2.6 | 12.631 | 19.62396 | 643.652
4% | 3 | 3.4 | 17.638 | 25.6621 | 687.3171
6% | 1 | 3.5 | 12.853 | 26.41687 | 486.5452
6% | 2 | 3.4 | 12.703 | 25.6621 | 495.0102
6% | 3 | 2.8 | 11.454 | 21.13349 | 541.9833

## particle density
cp addition (ww basis) | replicate | mass of kerosene (g) | volume of kerosene(mL) | mass of substrate (g) | mass of kerosene + substrate (g) | volume of kerosene + substrate (mL) | vol of substrate (mL) | particle density of substrate (kg/m3)
2% | 1 | 7.8684 | 10.5 | 7.2372 | 15.1056 | 17.5 | 7 | 1033.886
2% | 2 | 7.9423 | 10.5 | 8.5625 | 16.5048 | 19 | 8.5 | 1007.353
2% | 3 | 8.7417 | 11.5 | 5.08 | 13.8217 | 16.5 | 5 | 1016
4% | 1 | 10.75 | 14 | 5.663 | 16.413 | 20 | 6 | 943.8333
4% | 2 | 12.4644 | 16.5 | 6.2792 | 18.7436 | 23 | 6.5 | 966.0308
4% | 3 | 12.195 | 16 | 5.5219 | 17.7169 | 21.5 | 5.5 | 1003.982
6% | 1 | 14.7247 | 19.5 | 4.7287 | 19.4534 | 24.5 | 5 | 945.74
6% | 2 | 13.439 | 18 | 6.2528 | 19.6918 | 24.5 | 6.5 | 961.9692
6% | 3 | 11.8013 | 15.75 | 4.1012 | 15.9025 | 20 | 4.25 | 964.9882

## WAC
substrate | replicate | substrate W/W (g) | dry filter paper (g) | wet filter paper (g) | crucible (g) | crucible + wet filter paper + drained substrate (g) | drained substrate (g) | crucible + dried filter paper + dried substrate (g) | dried substrate (g) | WAC of substrate (%)
cocopeat | 1 | 7.482 | 1.48 | 3.19902 | 1.9548 | 77.4316 | 72.27778 | 9.762 | 6.3272 | 1042.334
cocopeat | 2 | 8.395 | 1.498 | 3.237927 | 1.96 | 84.0988 | 78.900873 | 10.601 | 7.143 | 1004.59
cocopeat | 3 | 7.616 | 1.482 | 3.203343 | 1.9611 | 71.3469 | 66.182457 | 9.994 | 6.5509 | 910.2804